## Chloride Zn
Process |  | Machine, Device, Jig, Tools for Mfg. | Characteristics |  |  | Spec. Char./ Key Feature Ident'n | Specification / Tolerance | Methods |  |  |  | Maintenance | Reaction Plan
No. | Description |  | No. | Product | Process |  |  | Evaluation / Measurement Technique | Sample Size | Freq | Control Method
1 | Parts Receiving | Forklift, Computer | 1 | Parts Receivin | Receiving |  | Match parts, pack slip and PO | Reconciliation |  | Per Receipt | Receiving Process |  | Contact Customer
2 | Parts Storage | Storage Racks, Forklift | 1 | Material Condition |  |  | No Rust, Stains, or Damage | Visual |  | Per Receipt | FIFO |  | NA
3 | Stage Parts | Forklift | 1 |  |  |  | For Easy Retreival | Visual |  | 100% | Dailly Direction Setting |  | NA
4 | Clean Part | Chain Hoist, Immersion Heater | 1 | Temperature | Soak Clean | Clean w/o water breaks | Ambient
|  |  | 2 | Detergent, NAOH concentration |  |  | LE 270LE > 5% | Visual |  | Semi-monthly | Lab Checks |  | Adjust to Standard
|  |  | 3 | Soak Time |  |  | Between >300 seconds | Visual |  | StartUp | Timers |  | Adjust to Standard
|  | Chain Hoist, Anodic Rectifier, Immersion Heater | 4 | Temperature | Electroclean |  | Ambient
|  |  | 5 | Detergent, NAOH concentration |  |  | 490 LE > 5% | Visual |  | Semi-monthly | Lab Checks |  | Adjust to Standard
|  |  | 6 | Voltage |  |  | 4-6 volt range | Voltmeter |  | StartUp | Rectifier Setting | QMS-Preventive Maintenance | Adjust to Standard
|  |  | 7 | Electro Dwell Time |  |  | >300 seconds | Visual |  | StartUp | Timers |  | Adjust to Standard
|  | Chain Hoist,Pickle | 8 | Muriatic Pickle Concentration | Pickle |  | >10% concentration | Visual |  | Semi-monthly | Lab Checks |  | Adjust to Standard
|  |  | 9 | Muriatic Pickle Dwell Time |  |  | >10% concentration | Visual |  | Semi-monthly | Lab Checks |  | Adjust to Standard
|  | Chain Hoist, Rinse | 10 | Rinse Loading | Rinsing |  | Minimum Waterbreaks | Visual |  | Per Load | Rinse Changes |  | Change Rinses
5 | Plate part | Chain Hoist Plating Tank, Cathodic Rectifier | 1 | Chloride Content | Chloride Zinc Plating | Bright appearance | 16-18 oz/gal | Amp Hr. Titration | 2 | Semi-monthly | Amp Hour, Lab Checks |  | Adjust to Standard
|  |  | 2 | Boric Content |  |  | 2.5 - 4 oz/gal | Amp Hr. Titration |  | Semi-monthly | Amp Hour, Lab Checks |  | Adjust to Standard
|  |  | 3 | Brightener Content |  |  | >.001% | Amp Hr. Titration |  | Daily | Amp Hour, Lab Checks |  | Adjust to Standard
|  |  | 4 | Carrier Content |  |  | 3-5% | Amp Hr. Titration |  | Semi-monthly | Added with Chloride |  | Adjust to Standard
|  |  | 5 | Zinc Content |  |  | 2.5 - 4 oz/gal | Amp Hr. Titration |  | Semi-monthly | Lab Checks |  | Adjust to Standard
|  |  | 6 | PH |  |  | 4.8 - 5.9 | PH Probe |  | Weekly | Ph Check | QMS- Calibration | Adjust to Standard
|  |  | 7 | Temperature |  |  | > 60 degrees | Thermocouple |  | As needed | Building Temperature | Thermometer | Adjust to Standard
|  |  | 8 | Time |  | thickness | 35 minutes to thickness | XRF |  | StartUp | Timers |  | Adjust to Standard
|  |  | 9 | Cathodic Voltage |  |  | 6-9 volts | Voltmeter |  | StartUp | Thickness Checks |  | Adjust to Standard
6 | Chromate Part | Chain Hoist, Chromate Tank | 1 | Bright Dip Concentration | Chromate | Good appearance | Bright appearance | Visual | 2 | Semi-monthly | Titration |  | Adjust to Standard
|  |  | 2 | Chrome Concentration |  |  | > 6% | XRF |  | Weekly | Calibration | QMS- Calibration | QMS- Calibration
|  |  | 3 | PH |  |  | 1.7 - 2.0 | Visual |  | StartUp | Ph Check | QMS- Calibration | Adjust to Standard
|  |  | 4 | Dwell Time |  |  | 15-60 seconds | Visual |  | StartUp | Timers |  | Adjust to Standard
|  |  | 5 | Temperature |  |  | Ambient | Visual |  | StartUp
|  |  | 6 | Iron Content |  |  | 100 ppm | Service lab |  | Quarterly | Drag Tank Weekly |  | Change Chromate
|  |  | 7 | Zinc Content |  |  | 15000 ppm | Service lab |  | Quarterly | Drag Tank Weekly |  | Change Chromate
7 | Dry Part | Pre Dry | 1 | Moisture Content | Drying | Moisture Free | 0 Water | Visual/Feel |  | Each load | Drying Procedure (See QA Tag)
|  | Spin Dryer | 2 | Moisture Content |  |  | 0 Water | Visual/Feel |  | Each load | Drying Procedure (See QA Tag) |  | QMS-Preventive Maintenance
8 | Finished Goods Packaging |  | 1 | Right Parts, Right Container | Packing | No mixing | 100% correct | Visual |  | Each bin | Separation of Bins | QMS-Training | QMS-Shipping
9 | Finished Goods Storage | Forklift, Storage Racks | 1 | For Easy Retrieval |  | For Easy Retrieval | NA | Visual |  | 100% | Dailly Direction Setting | QMS-Training | QMS-Shipping
10 | Shipments to Customers |  | 2 | Shipped Securely |  |  | NA | Visual |  | 100% |  | QMS-Training | QMS-Shipping
11 | Shipments to Customers |  | 3 | Correct Documentation | Inv. Reconciliation |  | NA+BA27:BJ59 | Visual |  | 100% | Inventory Sheets | QMS-Training | QMS-Shipping

## Alkaline Zn
Process |  | Machine, Device, Jig, Tools for Mfg. | Characteristics |  |  | Spec. Char./ Key Feature Ident'n | Specification / Tolerance | Methods |  |  |  | Maintenance | Reaction Plan
No. | Description |  | No. | Product | Process |  |  | Evaluation / Measurement Technique | Sample Size | Freq | Control Method
1 | Parts Receiving | Forklift, Computer | 1 | Parts Receivin | Receiving |  | Match parts, pack slip and PO | Reconciliation |  | Per Receipt | Receiving Process |  | Contact Customer
2 | Parts Storage | Storage Racks, Forklift | 1 | Material Condition |  |  | No Rust, Stains, or Damage | Visual |  | Per Receipt | FIFO |  | NA
3 | Stage Parts | Forklift | 1 |  |  |  | For Easy Retreival | Visual |  | 100% | Dailly Direction Setting |  | NA
4 | Clean Part | Chain Hoist, Immersion Heater | 1 | Temperature | Soak Clean | Clean w/o water breaks | Ambient
|  |  | 2 | Detergent, NAOH concentration |  |  | LE 270LE > 5% | Visual |  | Semi-monthly | Lab Checks |  | Adjust to Standard
|  |  | 3 | Soak Time |  |  | Between >300 seconds | Visual |  | StartUp | Timers |  | Adjust to Standard
|  | Chain Hoist, Anodic Rectifier, Immersion Heater | 4 | Temperature | Electroclean |  | Ambient
|  |  | 5 | Detergent, NAOH concentration |  |  | 490 LE > 5% | Visual |  | Semi-monthly | Lab Checks |  | Adjust to Standard
|  |  | 6 | Voltage |  |  | 4-6 volt range | Voltmeter |  | StartUp | Rectifier Setting | QMS-Preventive Maintenance | Adjust to Standard
|  |  | 7 | Electro Dwell Time |  |  | >300 seconds | Visual |  | StartUp | Timers |  | Adjust to Standard
|  | Chain Hoist,Pickle | 8 | Muriatic Pickle Concentration | Pickle |  | >10% concentration | Visual |  | Weekly | Lab Checks |  | Adjust to Standard
|  |  | 9 | Muriatic Pickle Dwell Time |  |  | >10% concentration | Visual |  | Weekly | Lab Checks |  | Adjust to Standard
|  | Chain Hoist, Rinse | 10 | Rinse Loading | Rinsing |  | Minimum Waterbreaks | Visual |  | Per Load | Rinse Changes |  | Change Rinses
5 | Plate part | Chain Hoist Plating Tank, Cathodic Rectifier | 1 | NAOH Content | Alkaline Zn Plating | Bright appearance | 12-20 oz/gal | Titration | 2 | Semi-Monthly | Amp Hour, Lab Checks |  | Adjust to Standard
|  |  | 2 | Brightener Content |  |  | Added based on appearance, 1 gal,1 gal, 100 mls | Amp Hr. |  | approx 20k amp hours | Amp Hour, Lab Checks |  | Adjust to Standard
|  |  | 3 | Carrier Content |  |  |  | Amp Hr. |  |  | Amp Hour, Lab Checks |  | Adjust to Standard
|  |  | 4 | Purifier Content |  |  |  | Amp Hr. |  |  | Amp Hour, Lab Checks |  | Adjust to Standard
|  |  | 5 | Zinc Content |  |  | .75 - 2.5 oz/gal | Titration |  | Semi-Monthly | Lab Checks |  | Adjust to Standard
|  |  | 7 | Temperature |  |  | Between 75 - 85 Degrees | Thermometer |  | StartUp | Thermometer |  | Adjust to Standard
|  |  | 8 | Time |  | thickness | 35 minutes to thickness | XRF |  | StartUp | Timers |  | Adjust to Standard
|  |  | 9 | Cathodic Voltage |  |  | 6-9 volts | Voltmeter |  | StartUp | Thickness Checks |  | Adjust to Standard
6 | Chromate Part | Chain Hoist, Chromate Tank | 1 | Bright Dip Concentration | Chromate | Good appearance | Bright appearance | Visual | 2 | Semi-monthly | Titration |  | Adjust to Standard
|  |  | 2 | Chrome Concentration |  |  | > 6% | XRF |  | Semi-monthly | Calibration | QMS- Calibration | QMS- Calibration
|  |  | 3 | PH |  |  | 1.7 - 2.0 | Visual |  | Weekly | Ph Check | QMS- Calibration | Adjust to Standard
|  |  | 4 | Dwell Time |  |  | 15-60 seconds | Visual |  | StartUp | Timers |  | Adjust to Standard
|  |  | 5 | Temperature |  |  | Ambient | Visual |  | StartUp | Building Temperature
|  |  | 6 | Iron Content |  |  | 100 ppm | Service lab |  | Monthly | Drag Tank Shiftly |  | Change Chromate
|  |  | 7 | Zinc Content |  |  | 15000 ppm | Service lab |  | Monthly | Drag Tank Shiftly |  | Change Chromate
7 | Dry Part | Pre Dry | 1 | Moisture Content | Drying | Moisture Free | 0 Water | Visual/Feel |  | Each load | Drying Procedure (See QA Tag)
|  | Dryer Oven | 2 | Moisture Content |  |  | 0 Water | Visual/Feel |  | Each load | Drying Procedure (See QA Tag) |  | QMS-Preventive Maintenance
8 | Finished Goods Packaging |  | 1 | Right Parts, Right Container | Packing | No mixing | 100% correct | Visual |  | Each bin | Separation of Bins | QMS-Training | QMS-Shipping
9 | Finished Goods Storage | Forklift, Storage Racks | 1 | For Easy Retrieval |  | For Easy Retrieval | NA | Visual |  | 100% | Dailly Direction Setting | QMS-Training | QMS-Shipping
10 | Shipments to Customers |  | 2 | Shipped Securely |  |  | NA | Visual |  | 100% |  | QMS-Training | QMS-Shipping
11 | Shipments to Customers |  | 3 | Correct Documentation | Inv. Reconciliation |  | NA+BA27:BJ59 | Visual |  | 100% | Inventory Sheets | QMS-Training | QMS-Shipping

## Tin
Process |  | Machine, Device, Jig, Tools for Mfg. | Characteristics |  |  | Spec. Char./ Key Feature Ident'n | Specification / Tolerance | Methods |  |  |  | Maintenance | Reaction Plan
No. | Description |  | No. | Product | Process |  |  | Evaluation / Measurement Technique | Sample Size | Freq | Control Method
1 | Parts Receiving | Forklift, Computer | 1 | Parts Receivin | Receiving |  | Match parts, pack slip and PO | Reconciliation |  | Per Receipt | Receiving Process |  | Contact Customer
2 | Parts Storage | Storage Racks, Forklift | 1 | Material Condition |  |  | No Rust, Stains, or Damage | Visual |  | Per Receipt | FIFO |  | NA
3 | Stage Parts | Forklift | 1 |  |  |  | For Easy Retreival | Visual |  | 100% | Dailly Direction Setting |  | NA
4 | Clean Part | Chain Hoist, Immersion Heater | 1 | Temperature | Soak Clean | Clean w/o water breaks | Ambient
|  |  | 2 | Detergent, NAOH concentration |  |  | LE 270LE > 5% | Visual |  | Semi-monthly | Lab Checks |  | Adjust to Standard
|  |  | 3 | Soak Time |  |  | Between >300 seconds | Visual |  | StartUp | Timers |  | Adjust to Standard
|  | Chain Hoist, Anodic Rectifier, Immersion Heater | 4 | Temperature | Electroclean |  | Ambient
|  |  | 5 | Detergent, NAOH concentration |  |  | 490 LE > 5% | Visual |  | Semi-monthly | Lab Checks |  | Adjust to Standard
|  |  | 6 | Voltage |  |  | 4-6 volt range | Voltmeter |  | StartUp | Rectifier Setting | QMS-Preventive Maintenance | Adjust to Standard
|  |  | 7 | Electro Dwell Time |  |  | >300 seconds | Visual |  | StartUp | Timers |  | Adjust to Standard
|  | Chain Hoist, Rinse | 10 | Rinse Loading | Rinsing |  | Minimum Waterbreaks | Visual |  | Per Load | Rinse Changes |  | Change Rinses
5 | Plate part | Chain Hoist Plating Tank, Cathodic Rectifier | 1 | Sulfuric Content | Tin Plating | Bright appearance | 10 - 12% | Titration | 2 | Semi-monthly | Amp Hour, Lab Checks |  | Adjust to Standard
|  |  | 2 | Brightener Content |  |  | 0.75% | Amp Hr |  | 12k - 14k | Amp Hour, Lab Checks |  | Adjust to Standard
|  |  | 3 | Carrier Content |  |  | 2% | Added w Sulfuric |  | Semi-monthly | Added with Sulfuric |  | Adjust to Standard
|  |  | 4 | Tin |  |  | .5 - 2.5 oz/gal | Titration |  | Semi-monthly | Lab Checks |  | Adjust to Standard
|  |  | 5 | Temperature |  |  | Between 75 - 85 Degrees | Thermometer |  | StartUp | Thermometer |  | Adjust to Standard
|  |  | 6 | Time |  | thickness | 35 minutes to thickness | XRF |  | StartUp | Timers |  | Adjust to Standard
|  |  | 7 | Cathodic Voltage |  |  | 6-9 volts | Voltmeter |  | StartUp | Thickness Checks |  | Adjust to Standard
6 | Neutralization | Chain Hoist, Caustic Tank | 1 | Caustic Rinses | Neutralization | Good appearance | Neutral | Visual |  | Weekly | Rinse Changes |  | Adjust to Standard
|  | Chain Hoist, Rinse Tank | 2 | Rinse Loading |  |  | Neutral | Visual |  | Weekly | Rinse Changes |  | Change Rinses
7 | Dry Part | Pre Dry | 1 | Moisture Content | Drying | Moisture Free | 0 Water | Visual/Feel |  | Each load | Drying Procedure (See QA Tag)
|  | Spin Dryer | 2 | Moisture Content |  |  | 0 Water | Visual/Feel |  | Each load | Drying Procedure (See QA Tag) |  | QMS-Preventive Maintenance
8 | Finished Goods Packaging |  | 1 | Right Parts, Right Container |  | No mixing | 100% correct | Visual |  | Each bin | Separation of Bins | QMS-Training | QMS-Shipping
9 | Finished Goods Storage | Forklift, Storage Racks | 1 | For Easy Retrieval |  | For Easy Retrieval | NA | Visual |  | 100% | Dailly Direction Setting | QMS-Training | QMS-Shipping
10 | Shipments to Customers |  | 2 | Shipped Securely |  |  | NA | Visual |  | 100% |  | QMS-Training | QMS-Shipping
11 | Shipments to Customers |  | 3 | Correct Documentation | Inv. Reconciliation |  | NA+BA27:BJ59 | Visual |  | 100% | Inventory Sheets | QMS-Training | QMS-Shipping

## Aluminum
Process |  | Machine, Device, Jig, Tools for Mfg. | Characteristics |  |  | Spec. Char./ Key Feature Ident'n | Specification / Tolerance | Methods |  |  |  | Maintenance | Reaction Plan
No. | Description |  | No. | Product | Process |  |  | Evaluation / Measurement Technique | Sample Size | Freq | Control Method
1 | Parts Receiving | Forklift, Computer | 1 | Parts Receiving | Receiving |  | Match parts, pack slip and PO | Reconciliation |  | Per Receipt | Receiving Process |  | Contact Customer
2 | Parts Storage | Storage Racks, Forklift | 1 | Material Condition |  |  | No Rust, Stains, or Damage | Visual |  | Per Receipt | FIFO |  | NA
3 | Stage Parts | Forklift | 1 |  |  |  | For Easy Retreival | Visual |  | 100% | Dailly Direction Setting |  | NA
4 | Clean Part | Chain Hoist, Soak | 1 | Temperature | Soak Clean | Oil Debris Free | Ambient
|  |  | 2 | Detergent, NAOH concentration |  |  | LE 270LE > 5% | Visual |  | Semi-Monthly | Lab Checks |  | Adjust to Standard
|  |  | 3 | Soak Time |  |  | > 300 Seconds | Visual |  | StartUp | Timers |  | Adjust to Standard
|  | Chain Hoist, Etch | 4 | Temperature | Etch | Bone White Smut Free | Ambient
|  |  | 5 | Detergent, NAOH concentration |  |  | RH Cleaner 10% | Visual |  | Semi-Monthly | Lab Checks |  | Adjust to Standard
|  |  | 7 | Etch Dwell Time |  |  | > 300 Seconds | Visual |  | StartUp | Timers |  | Adjust to Standard
|  | Chain Hoist,Desmutter | 8 | 184 Deox Concentration | Desmutt |  | >10% concentration | Visual |  | Weekly | Lab Checks |  | Adjust to Standard
|  |  | 9 | 184 Deox Dwell Time |  |  | >300 seconds | Visual |  | Weekly | Lab Checks |  | Adjust to Standard
|  | Chain Hoist, Rinse | 10 | Rinse Loading | Rinsing | Clean w/o water breaks |  | Visual |  | Per Load | Rinse Changes |  | Change Rinses
5 | Zincate | Chain Hoist, Zincate | 1 | Zincate Time | Zincate | Thin Zincate Coating | Zincate Adhesion < 120 mins | Visual
|  |  | 2 | Zincate Temp |  |  |  | Visual
|  |  | 3 | Zincate Dwell Time |  |  |  | Visual
|  | Chain Hoist, Rinse | 4 | Rinse Loading |  |  |  | Visual
6 | Plate part | Chain Hoist Plating Tank, Cathodic Rectifier | 1 | Sulfuric Content | Tin Plating | Bright appearance | 10 - 12% | Titration | 2 | Semi-Monthly | Amp Hour, Lab Checks |  | Adjust to Standard
|  |  | 2 | Brightener Content |  |  | 0.75% | Amp Hr |  | 12k - 14k | Amp Hour, Lab Checks |  | Adjust to Standard
|  |  | 3 | Carrier Content |  |  | 2% | Added w Sulfuric |  | Weekly | Amp Hour, Lab Checks |  | Adjust to Standard
|  |  | 4 | Tin |  |  | .5 - 2.5 oz/gal | Titration |  | Weekly | Lab Checks |  | Adjust to Standard
|  |  | 5 | Temperature |  |  | Between 75 - 85 Degrees | Thermometer |  | StartUp | Thermometer |  | Adjust to Standard
|  |  | 6 | Time |  | thickness | 35 minutes to thickness | XRF |  | StartUp | Timers |  | Adjust to Standard
|  |  | 7 | Cathodic Voltage |  |  | 6-9 volts | Voltmeter |  | StartUp | Thickness Checks |  | Adjust to Standard
7 | Neutralization | Chain Hoist, Caustic Tank | 1 | Caustic Concentration | Neutralization | Good appearance | Neutral | Visual |  | Weekly | Rinse Changes |  | Adjust to Standard
|  | Chain Hoist, Rinse Tank | 2 | Rinse Loading |  |  | Neutral | Visual |  | Weekly | Rinse Changes |  | Change Rinses
8 | Dry Part | Pre Dry | 1 | Moisture Content | Drying | Moisture Free | 0 Water | Visual/Feel |  | Each load | Drying Procedure (See QA Tag)
|  | Spin Dryer | 2 | Moisture Content |  |  | 0 Water | Visual/Feel |  | Each load | Drying Procedure (See QA Tag) |  | QMS-Preventive Maintenance
9 | Finished Goods Packaging |  | 1 | Right Parts, Right Container | Packing | No mixing | 100% correct | Visual | 1 | Each bin | Separation of Bins | QMS-Training | QMS-Shipping
10 | Finished Goods Storage | Forklift, Storage Racks | 1 | For Easy Retrieval |  | For Easy Retrieval | NA | Visual | 1 | 100% | Dailly Direction Setting | QMS-Training | QMS-Shipping
11 | Shipments to Customers | Forklift, Storage Racks | 2 | Shipped Securely |  |  | NA | Visual | 1 | 100% |  | QMS-Training | QMS-Shipping
12 | Shipments to Customers | Forklift, Storage Racks | 3 | Correct Documentation | Inv. Reconciliation |  | NA+BA27:BJ59 | Visual | 1 | 100% | Inventory Sheets | QMS-Training | QMS-Shipping

## Silver
Process |  | Machine, Device, Jig, Tools for Mfg. | Characteristics |  |  | Spec. Char./ Key Feature Ident'n | Specification / Tolerance | Methods |  |  |  | Maintenance | Reaction Plan
No. | Description |  | No. | Product | Process |  |  | Evaluation / Measurement Technique | Sample Size | Freq | Control Method
1 | Parts Receiving | Forklift, Computer | 1 | Parts Receivin | Receiving |  | Match parts, pack slip and PO | Reconciliation |  | Per Receipt | Receiving Process |  | Contact Customer
2 | Parts Storage | Storage Racks, Forklift | 1 | Material Condition |  |  | No Rust, Stains, or Damage | Visual |  | Per Receipt | FIFO |  | NA
3 | Stage Parts | Forklift | 1 |  |  |  | For Easy Retreival | Visual |  | 100% | Dailly Direction Setting |  | NA
4 | Clean Part | Chain Hoist, Immersion Heater | 1 | Temperature | Soak Clean | Clean w/o water breaks | Ambient
|  |  | 2 | Detergent, NAOH concentration |  |  | LE 270LE > 5% | Visual |  | Semi-monthly | Lab Checks |  | Adjust to Standard
|  |  | 3 | Soak Time |  |  | Between >300 seconds | Visual |  | StartUp | Timers |  | Adjust to Standard
|  | Chain Hoist, Anodic Rectifier, Immersion Heater | 4 | Temperature | Electroclean |  | Ambient
|  |  | 5 | Detergent, NAOH concentration |  |  | 490 LE > 5% | Visual |  | Semi-monthly | Lab Checks |  | Adjust to Standard
|  |  | 6 | Voltage |  |  | 4-6 volt range | Voltmeter |  | StartUp | Rectifier Setting | QMS-Preventive Maintenance | Adjust to Standard
|  |  | 7 | Electro Dwell Time |  |  | >300 seconds | Visual |  | StartUp | Timers |  | Adjust to Standard
|  | Chain Hoist,Pickle | 8 | Sulfuric Peroxide | Pickle |  | <10% concentration | Visual |  | Weekly | Lab Checks |  | Adjust to Standard
|  |  | 9 | H2SO4 , H202 Pickle Dwell Time |  |  | <10% concentration | Visual |  | Weekly | Lab Checks |  | Adjust to Standard
|  | Chain Hoist, Rinse | 10 | Rinse Loading | Rinsing |  | Minimum Waterspots | Visual |  | Per Load | Rinse Changes |  | Change Rinses
5 | Plate part | Chain Hoist Plating Tank, Cathodic Rectifier | 1 | Cyanide Content | Silver | Semi-bright appearance | 105 - 150 g/l | Titration | 2 | Semi-monthly | Amp Hour, Lab Checks |  | Adjust to Standard
|  |  | 2 | Brighener Content |  |  | 200 mls | Amp Hr. |  | 100 amp/hr | Amp Hour, Lab Checks |  | Adjust to Standard
|  |  | 3 | Carrier Content |  |  | .6 - 1.4% | Amp Hr. |  |  | Amp Hour, Lab Checks |  | Adjust to Standard
|  |  | 4 | Silver Content |  |  | 28 - 45 g/l |  |  | Semi-monthly | Lab Checks |  | Adjust to Standard
|  |  | 5 | PH |  |  |  | PH Probe |  | Quarterly | Ph Check | QMS- Calibration | Adjust to Standard
|  |  | 6 | Temperature |  |  |  | Ambient |  | StartUp | Building Temperature
|  |  | 7 | Time |  | thickness |  | XRF |  | StartUp | Timers |  | Adjust to Standard
|  |  | 8 | Cathodic Voltage |  |  |  | Voltmeter |  | StartUp | Thickness Checks |  | Adjust to Standard
6 | Post Prtections Where Required | Chain Hoist, Rinse | 1 | Bright Dip Concentration | Rinsing | Good appearance | Bright appearance | Visual |  | Weekly | Titration |  | Adjust to Standard
|  |  | 4 | Dwell Time | Rinsing |  | 15-60 seconds | Visual |  | StartUp | Timers |  | Adjust to Standard
7 | Dry Part | Pre Dry | 1 | Moisture Content | Drying | Moisture Free | 0 Water | Visual/Feel |  | Each load | Drying Procedure (See QA Tag)
|  | Spin Dryer | 2 | Moisture Content | Drying |  | 0 Water | Visual/Feel |  | Each load | Drying Procedure (See QA Tag) |  | QMS-Preventive Maintenance
8 | Finished Goods Packaging |  | 1 | Right Parts, Right Container | Packing | No mixing | 100% correct | Visual |  | Each bin | Separation of Bins | QMS-Training | QMS-Shipping
9 | Finished Goods Storage | Forklift, Storage Racks | 1 | For Easy Retrieval |  | For Easy Retrieval | NA | Visual |  | 100% | Dailly Direction Setting | QMS-Training | QMS-Shipping
10 | Shipments to Customers |  | 2 | Shipped Securely |  |  | NA | Visual |  | 100% |  | QMS-Training | QMS-Shipping
11 | Shipments to Customers |  | 3 | Correct Documentation | Inv. Reconciliation |  | NA+BA27:BJ59 | Visual |  | 100% | Inventory Sheets | QMS-Training | QMS-Shipping